## filter_results
id | Formule | BG | IM | CA | a | b | c | alpha | beta | gamma | contains_rare_earth | is_element | num_of_elements | latt_mis_perp
mp-866291 | AgBr | 1.1708 | FALSE | 53271.42 | 6.23979268 | 6.23979268 | 6.23979268 | 90 | 90 | 90 | FALSE | FALSE | 2 | 0.6024942
mp-22925 | AgI | 1.3674 | FALSE | 84443.94 | 6.564192 | 6.564192 | 6.564192 | 90 | 90 | 90 | FALSE | FALSE | 2 | 0.5560666
mp-1591 | Al4C3 | 1.3154 | FALSE | 12390.16 | 3.333032 | 3.333032 | 24.91563 | 90 | 90 | 120 | FALSE | FALSE | 2 | 1.1084
mp-2624 | AlSb | 1.2255 | FALSE | 348957.3 | 6.185042 | 6.185042 | 6.185042 | 90 | 90 | 90 | FALSE | FALSE | 2 | 0.6104968
mp-947 | Au2S | 1.9091 | FALSE | 73820.45 | 5.27398218 | 5.27398218 | 5.27398218 | 90 | 90 | 90 | FALSE | FALSE | 2 | 0.7512759
mp-1479 | BP | 1.2435 | FALSE | 8184.514 | 4.532145 | 4.532145 | 4.532145 | 90 | 90 | 90 | FALSE | FALSE | 2 | 0.8776373
mp-1415 | CaSe | 2.0728 | FALSE | 11530.26 | 5.940476 | 5.940476 | 5.940476 | 90 | 90 | 90 | FALSE | FALSE | 2 | 0.6468525
mp-7896 | Cs2O2 | 1.6496 | FALSE | 29350.11 | 4.33371 | 6.437367 | 7.557663 | 90 | 90 | 90 | FALSE | FALSE | 2 | 0.4236534
mp-1057286 | CsH | 2.3475 | FALSE | 42008.82 | 6.38250884 | 6.38250884 | 6.38250884 | 90 | 90 | 90 | FALSE | FALSE | 2 | 0.5818622
mp-804 | GaN | 1.7265 | FALSE | 70831.69 | 3.18893 | 3.18893 | 5.19235725 | 90 | 90 | 120 | FALSE | FALSE | 2 | 1.138647
mp-2490 | GaP | 1.6039 | FALSE | 132236.7 | 5.451625 | 5.451625 | 5.451625 | 90 | 90 | 90 | FALSE | FALSE | 2 | 0.7226473
mp-2507 | GaS | 2.0036 | FALSE | 22353.53 | 3.593247 | 3.593247 | 16.01465599 | 90 | 90 | 120 | FALSE | FALSE | 2 | 1.055231
mp-985829 | HfS2 | 1.2237 | FALSE | 500327.7 | 3.639664 | 3.639664 | 6.05556247 | 90 | 90 | 120 | FALSE | FALSE | 2 | 1.045939
mp-971 | K2O | 1.7072 | FALSE | 56559.45 | 4.50201309 | 4.51565428 | 6.37500949 | 90 | 90 | 90 | FALSE | FALSE | 2 | 0.5829383
mp-1022 | K2S | 2.3201 | FALSE | 20112.42 | 7.413879 | 7.413879 | 7.413879 | 90 | 90 | 90 | FALSE | FALSE | 2 | 0.4419614
mp-23703 | LiH | 2.981 | FALSE | 10195.55 | 4.017239 | 4.017239 | 4.017239 | 90 | 90 | 90 | FALSE | FALSE | 2 | 0.9723915
mp-1315 | MgS | 2.7574 | FALSE | 4272.297 | 5.208795 | 5.208795 | 5.208795 | 90 | 90 | 90 | FALSE | FALSE | 2 | 0.7619319
mp-1185959 | MgS2 | 1.1337 | FALSE | 71892.46 | 6.890758 | 3.910541 | 5.09606 | 90 | 116.4336 | 90 | FALSE | FALSE | 2 | 0.510972
mp-2352 | Na2O | 1.8736 | FALSE | 82536.54 | 5.484982 | 5.484982 | 5.484982 | 90 | 90 | 90 | FALSE | FALSE | 2 | 0.7173373
mp-2784 | Na2Te | 2.0282 | FALSE | 62561.62 | 7.265958 | 7.265958 | 7.265958 | 90 | 90 | 90 | FALSE | FALSE | 2 | 0.4610875
mp-762 | PtS2 | 1.5467 | FALSE | 582625.7 | 3.548742 | 3.548742 | 5.59706654 | 90 | 90 | 120 | FALSE | FALSE | 2 | 1.064196
mp-7895 | Rb2O2 | 1.76 | FALSE | 23874.59 | 4.1868 | 5.976777 | 7.076612 | 90 | 90 | 90 | FALSE | FALSE | 2 | 0.4860122
mp-24721 | RbH | 2.9163 | FALSE | 6317.384 | 6.008163 | 6.008163 | 6.008163 | 90 | 90 | 90 | FALSE | FALSE | 2 | 0.6366904
mp-1170 | SnS2 | 1.5148 | FALSE | 57142.16 | 3.674306 | 3.674306 | 6.22883184 | 90 | 90 | 120 | FALSE | FALSE | 2 | 1.039039
mp-2697 | SrO2 | 2.8495 | FALSE | 2234.035 | 3.54424 | 3.54424 | 6.684512 | 90 | 90 | 90 | FALSE | FALSE | 2 | 0.5392649
mp-9813 | WS2 | 1.6021 | FALSE | 103100 | 3.184867 | 3.184867 | 19.4694 | 90 | 90 | 120 | FALSE | FALSE | 2 | 1.139507
mp-1821 | WSe2 | 1.4465 | FALSE | 324073.7 | 3.319933 | 3.319933 | 13.7371873 | 90 | 90 | 120 | FALSE | FALSE | 2 | 1.111126
mp-1190 | ZnSe | 1.1663 | FALSE | 83248.37 | 5.664885 | 5.664885 | 5.664885 | 90 | 90 | 90 | FALSE | FALSE | 2 | 0.6890538

## Sheet1
ID | Formula | band gap | absorpt | latt | ID | Formula | band gap | absorpt | latt
mp-866291 | AgBr | 1.1708 | 53271.42 | 0.6024942 | mp-1022 | K2S | 2.3201 | 20112.42 | 0.4419614
mp-22925 | AgI | 1.3674 | 84443.94 | 0.5560666 | mp-23703 | LiH | 2.981 | 10195.55 | 0.9723915
mp-1591 | Al4C3 | 1.3154 | 12390.16 | 1.1084 | mp-1315 | MgS | 2.7574 | 4272.297 | 0.7619319
mp-2624 | AlSb | 1.2255 | 348957.3 | 0.6104968 | mp-1185959 | MgS2 | 1.1337 | 71892.46 | 0.510972
mp-947 | Au2S | 1.9091 | 73820.45 | 0.7512759 | mp-2352 | Na2O | 1.8736 | 82536.54 | 0.7173373
mp-1479 | BP | 1.2435 | 8184.514 | 0.8776373 | mp-2784 | Na2Te | 2.0282 | 62561.62 | 0.4610875
mp-1415 | CaSe | 2.0728 | 11530.26 | 0.6468525 | mp-762 | PtS2 | 1.5467 | 582625.7 | 1.064196
mp-7896 | Cs2O2 | 1.6496 | 29350.11 | 0.4236534 | mp-7895 | Rb2O2 | 1.76 | 23874.59 | 0.4860122
mp-1057286 | CsH | 2.3475 | 42008.82 | 0.5818622 | mp-24721 | RbH | 2.9163 | 6317.384 | 0.6366904
mp-804 | GaN | 1.7265 | 70831.69 | 1.138647 | mp-1170 | SnS2 | 1.5148 | 57142.16 | 1.039039
mp-2490 | GaP | 1.6039 | 132236.7 | 0.7226473 | mp-2697 | SrO2 | 2.8495 | 2234.035 | 0.5392649
mp-2507 | GaS | 2.0036 | 22353.53 | 1.055231 | mp-9813 | WS2 | 1.6021 | 103100 | 1.139507
mp-985829 | HfS2 | 1.2237 | 500327.7 | 1.045939 | mp-1821 | WSe2 | 1.4465 | 324073.7 | 1.111126
mp-971 | K2O | 1.7072 | 56559.45 | 0.5829383 | mp-1190 | ZnSe | 1.1663 | 83248.37 | 0.6890538